## Sheet1
SR NO: | CUSTOMER | STANDARD | GRADE | MATERIAL | REINFORCEMENT | working temperature | working pressue
1 | NAVISTAR | MPAPS F-30/F-1 | 1B | P-EPDM | KEVLAR
2 | NAVISTAR | MPAPS F-30/F-1 | 1BF | P-EPDM | KEVLAR
3 | NAVISTAR | MPAPS F-30/F-1 | 1BFD | P-EPDM WITH SPRING INSERT | KEVLAR
4 | NAVISTAR | MPAPS F-30/F-1 | 2B | SILICONE | NOMEX 4 PLY
5 | NAVISTAR | MPAPS F-30/F-1 | 2C | SILICONE | NOMEX 4 PLY
6 | NAVISTAR | MPAPS F-6032 | Type I | INNER NBR OUTER:ECO | KEVLAR
7 | NAVISTAR | MPAPS F-6028 | -- | INNER:NBR OUTER:CR | KEVLAR
8 | NAVISTAR | MPAPS F-6034 | H-AN | HIGH TEMP. SILICONE | NOMEX 4 PLY
9 | NAVISTAR | MPAPS F-6034 | H-ANR | INNER:FKN OUTER:HIGH TEMP. SILICONE | NOMEX 4 PLY
10 | NAVISTAR | MPAPS F-6034 | C-AN | HIGH TEAR SILICONE | NOMEX 4 PLY
| NAVISTAR | MPAPS F - 6034 | GRADE C-BNR | CSM | KEVLAR
11 | NAVISTAR | MPAPS F-1058 TYPE 1 | -- | M.S. WITH HRAL(MILD STEEL WITH HEAT RESISTANT ALUMINUM) | ---
12 | NAVISTAR | MPAPS F-1058 TYPE 2 | -- | ACMS(ALUMINIUM COATED MILD STEEL) | ---
13 | MAN | M3055-5 | -- | AEM | KEVLAR
14 | MAN | M3055-5L | -- | AEM | KEVLAR
15 | MAN | M3055-6L | -- | VMQ
16 | MAN | M3055-7 | -- | INNER:FKM OUTER:VMQ | NOMEX 4 PLY
17 | MAN | M3055-7L | -- | INNER:FKM OUTER:VMQ | NOMEX 4 PLY
18 | MAN | M3177 | -- | MVQ | NOMEX 4 PLY
19 | MAN | MAN 303 | -- | ECO | KEVLAR
20 | MAN | MAN 308 | -- | FKM | NOMEX 4 PLY
21 | MAN | TL 52361 | -- | P-EPDM | KEVLAR
22 | MAN | M3342 | -- | Material is mentioned as per type
23 | MAN | man 333-N1 | -- | INNER:NBR OUTER:CR | KEVLAR
24 | MAN | man 333-N1W | -- | INNER:NBR OUTER:CR (with wire) | KEVLAR
25 | MAN | MAN 305 | -- | EPDM | KEVLAR
26 | SCANIA | 4496 | -- | SILICONE | NOMEX 4 PLY
27 | SCANIA | 4498 | -- | AEM OR ACM | KEVLAR
28 | SCANIA | 4542 | -- | PEPDM | KEVLAR
29 | SAE | J20 | CLASS A | SILICONE | NOMEX 4 PLY
30 | SAE | J20 | CLASS B | NBR | KEVLAR
31 | SAE | J20 | CLASS C | CR | KEVLAR
| SAE | J20 | CLASS R (OLD STANDARD ) | EPDM | KEVLAR
32 | SAE | J20 | CLASS D1,D2,D3 | EPDM | KEVLAR
33 | SAE | J30 | R6,R7,R8 | INNER:NBR OUTER:CR | KEVLAR
| SAE | J30 | R11 | TUBE & COVER - POLYACRYLIC
34 | SAE | J30 | R12 | INNER:VITON OUTER:ECO | KEVLAR

## Reinforcement
STANDARD | GRADE | MATERIAL | REINFORCEMENT
MPAPS F-30/F-1 | 1B | P-EPDM | KEVLAR
MPAPS F-30/F-1 | 1BF | P-EPDM | KEVLAR
MPAPS F-30/F-1 | 1BFD | P-EPDM WITH SPRING INSERT | KEVLAR
MPAPS F-30/F-1 | 2B | SILICONE | NOMEX 4 PLY
MPAPS F-30/F-1 | 2C | SILICONE | NOMEX 4 PLY
MPAPS F-6032 | Type I | INNER NBR OUTER:ECO | KEVLAR
MPAPS F-6028 | -- | INNER:NBR OUTER:CR | KEVLAR
MPAPS F-6034 | H-AN | HIGH TEMP. SILICONE | NOMEX 4 PLY
MPAPS F-6034 | H-ANR | INNER:FKN OUTER:HIGH TEMP. SILICONE | NOMEX 4 PLY
MPAPS F-6034 | C-AN | HIGH TEAR SILICONE | NOMEX 4 PLY
MPAPS F - 6034 | GRADE C-BNR | CSM | KEVLAR
MPAPS F-1058 TYPE 1 | -- | M.S. WITH HRAL(MILD STEEL WITH HEAT RESISTANT ALUMINUM) | ---
MPAPS F-1058 TYPE 2 | -- | ACMS(ALUMINIUM COATED MILD STEEL) | ---
M3055-5 | -- | AEM | KEVLAR
M3055-5L | -- | AEM | KEVLAR
M3055-6L | -- | VMQ
M3055-7 | -- | INNER:FKM OUTER:VMQ | NOMEX 4 PLY
M3055-7L | -- | INNER:FKM OUTER:VMQ | NOMEX 4 PLY
M3177 | -- | MVQ | NOMEX 4 PLY
MAN 303 | -- | ECO | KEVLAR
MAN 308 | -- | FKM | NOMEX 4 PLY
TL 52361 | -- | P-EPDM | KEVLAR
M3342 | -- | Material is mentioned as per type
man 333-N1 | -- | INNER:NBR OUTER:CR | KEVLAR
man 333-N1W | -- | INNER:NBR OUTER:CR (with wire) | KEVLAR
MAN 305 | -- | EPDM | KEVLAR
4496 | -- | SILICONE | NOMEX 4 PLY
4498 | -- | AEM OR ACM | KEVLAR
4542 | -- | PEPDM | KEVLAR
J20 | CLASS A | SILICONE | NOMEX 4 PLY
J20 | CLASS B | NBR | KEVLAR
J20 | CLASS C | CR | KEVLAR
J20 | CLASS R (OLD STANDARD ) | EPDM | KEVLAR
J20 | CLASS D1,D2,D3 | EPDM | KEVLAR
J30 | R6,R7,R8 | INNER:NBR OUTER:CR | KEVLAR
J30 | R11 | TUBE & COVER - POLYACRYLIC
J30 | R12 | INNER:VITON OUTER:ECO | KEVLAR